## Characterization Data
VDS (V) | IDS (A) | Linear_Region | Fit_Line (A)
0.2880204 | 0.0005270124 | 0.0005270124 | 0.0005505825
0.3922904 | 0.0006424964 | 0.0006424964 | 0.0006354344
0.4956103 | 0.0007356525 | 0.0007356525 | 0.0007195132
0.5987001 | 0.0008212627 | 0.0008212627 | 0.0008034047
0.701185 | 0.0008930684 | 0.0008930684 | 0.0008868039
0.8025945 | 0.0009455742 | 0.0009455742 | 0.0009693281
0.9033902 | 0.0009850205
1.003363 | 0.00103178
1.09662 | 0.001034176
1.189479 | 0.00106315
1.287262 | 0.001092845
1.386832 | 0.001091218
1.486972 | 0.001104069
1.587386 | 0.001115143
1.687261 | 0.00112353
1.787526 | 0.001130456
1.887419 | 0.001141048
1.987689 | 0.001152766
2.087077 | 0.001154685
2.188027 | 0.001163304
2.28767 | 0.001172292
2.388148 | 0.001211971
2.488239 | 0.001187164
2.588541 | 0.001203793
2.687319 | 0.001195371
2.785507 | 0.001208228
2.885857 | 0.001191211
2.987805 | 0.001221115
3.087581 | 0.001224804
3.187752 | 0.00123452
3.188247 | 0.001233739