## Characterization Data
VDS (V) | IDS (A) | Linear_Region | Fit_Line (A)
0.005400181 | 0.0006915093 | 0.0006915093 | 0.0007679092
0.0267464 | 0.0007659734 | 0.0007659734 | 0.0007804466
0.07909955 | 0.0008050562 | 0.0008050562 | 0.0008111956
0.1312608 | 0.0008787693 | 0.0008787693 | 0.0008418318
0.1833487 | 0.0008935214 | 0.0008935214 | 0.000872425
0.2348316 | 0.000931877 | 0.000931877 | 0.0009026629
0.2864617 | 0.0009682716 | 0.0009682716 | 0.0009329872
0.3375274 | 0.000984502 | 0.000984502 | 0.00096298
0.3887493 | 0.001013714 | 0.001013714 | 0.0009930645
0.4394234 | 0.001032198 | 0.001032198 | 0.001022827
0.4898358 | 0.001045412 | 0.001045412 | 0.001052436
0.540889 | 0.001062131 | 0.001062131 | 0.001082422
0.5908472 | 0.001062018 | 0.001062018 | 0.001111764
0.6415898 | 0.001076692
0.6905151 | 0.001069325
0.7423056 | 0.001089281
0.7915557 | 0.001086021
0.8421684 | 0.001090086
0.8917011 | 0.001125354
0.9412457 | 0.001096076
0.9894027 | 0.001093584
1.037014 | 0.001100683
1.082401 | 0.001097483
1.128128 | 0.00110054
1.174598 | 0.001110244
1.221753 | 0.001098353
1.271345 | 0.001105851
1.321008 | 0.001104653
1.371148 | 0.001113057
1.420801 | 0.001112783
1.470992 | 0.001111388
1.522168 | 0.001134324
1.567593 | 0.001082003
1.620628 | 0.001111013
1.670516 | 0.001114893
1.720926 | 0.001122022
1.770595 | 0.001115769
1.820263 | 0.001123107
1.870634 | 0.001125312
1.920472 | 0.001129139
1.970691 | 0.001124352
2.020033 | 0.001126862
2.070264 | 0.001133716
2.120222 | 0.001130039
2.169521 | 0.001129633
2.219963 | 0.001132727
2.269358 | 0.001134253
2.319621 | 0.001137298
2.369492 | 0.001137638
2.419326 | 0.001137477
2.469229 | 0.001141286
2.519439 | 0.001174939
2.569432 | 0.00114606
2.619319 | 0.001142776
2.668885 | 0.001136619
2.719658 | 0.001146335
2.769264 | 0.001144362
2.819037 | 0.001145947
2.868652 | 0.001148069
2.918883 | 0.001146633
2.96938 | 0.001154101
3.019179 | 0.001157063
3.068955 | 0.001155353
3.118757 | 0.001155925
3.170424 | 0.001008266
3.21943 | 0.001153368