## Characterization Data
VDS (V) | IDS (A) | Saturation_Region | gds (S)
0.006717444 | 0.0006444574
0.02521813 | 0.0006858707
0.07899881 | 0.0008100749
0.1323062 | 0.0008712174
0.1862896 | 0.0009552718
0.2391142 | 0.001016283
0.2892119 | 0.001052052
0.3452856 | 0.001144076
0.3977758 | 0.001192945
0.4505736 | 0.001252979
0.5027617 | 0.001296532
0.5553473 | 0.001340771
0.6068242 | 0.001385021
0.6586332 | 0.001419807
0.7103003 | 0.001453084
0.7616831 | 0.001481986
0.8129991 | 0.00150922
0.8641691 | 0.001536435
0.9152002 | 0.00155192
0.9650786 | 0.001573289
1.014229 | 0.001584369
1.062021 | 0.00159818
1.105875 | 0.001589555
1.154122 | 0.001620531
1.200835 | 0.001628864
1.24903 | 0.001638824
1.298393 | 0.001637709
1.34822 | 0.001647967
1.398443 | 0.001652205
1.446839 | 0.001638729
1.498845 | 0.001667005
1.549158 | 0.001670891
1.598978 | 0.001682002
1.648965 | 0.001682061
1.699224 | 0.001685518
1.74934 | 0.001700396
1.799866 | 0.001726228
1.849407 | 0.001694685
1.899637 | 0.001700974
1.9505 | 0.001715428
1.999591 | 0.001709467
2.050088 | 0.001717752
2.099678 | 0.001719278
2.150209 | 0.001724237
2.200017 | 0.001729566
2.249522 | 0.001726437
2.300165 | 0.001730758 | 0.001730758 | 0.0001420972
2.350249 | 0.001737875 | 0.001737875 | 5.892707e-05
2.400071 | 0.001736689 | 0.001736689 | 0.0004152703
2.450639 | 0.001780224 | 0.001780224 | 0.0001388303
2.500269 | 0.001751942 | 0.001751942 | -0.0008214371
2.551217 | 0.001696933 | 0.001696933 | 5.298401e-05
2.600338 | 0.001753175 | 0.001753175 | 0.0006591497
2.650494 | 0.001761353 | 0.001761353 | 0.0001268395
2.700469 | 0.001765889 | 0.001765889 | 2.781634e-05
2.74992 | 0.001764184 | 0.001764184 | 6.98876e-05
2.800482 | 0.001773113 | 0.001773113 | 9.742366e-05
2.850933 | 0.001774043 | 0.001774043 | -0.0003360638
2.897079 | 0.001743573 | 0.001743573 | -3.441761e-05
2.950443 | 0.001780361 | 0.001780361 | 0.0003445368
3.000538 | 0.001781404 | 0.001781404 | 9.974199e-05
3.051219 | 0.001790506 | 0.001790506 | 2.06274e-05
3.10016 | 0.001784003 | 0.001784003 | 1.207995e-05
3.150206 | 0.001792026 | 0.001792026 | 7.593867e-05
3.200459 | 0.001791585 | 0.001791585 | 0.0001178256
3.24968 | 0.001803488 | 0.001803488 | 0.000241829