## Characterization Data
VDS (V) | IDS (A) | Linear_Region | Fit_Line (A)
0.006717444 | 0.0006444574 | 0.0006444574 | 0.0007036601
0.02521813 | 0.0006858707 | 0.0006858707 | 0.0007259852
0.07899881 | 0.0008100749 | 0.0008100749 | 0.0007908833
0.1323062 | 0.0008712174 | 0.0008712174 | 0.0008552104
0.1862896 | 0.0009552718 | 0.0009552718 | 0.0009203531
0.2391142 | 0.001016283 | 0.001016283 | 0.0009840975
0.2892119 | 0.001052052 | 0.001052052 | 0.001044551
0.3452856 | 0.001144076 | 0.001144076 | 0.001112216
0.3977758 | 0.001192945 | 0.001192945 | 0.001175557
0.4505736 | 0.001252979 | 0.001252979 | 0.00123927
0.5027617 | 0.001296532 | 0.001296532 | 0.001302246
0.5553473 | 0.001340771 | 0.001340771 | 0.001365702
0.6068242 | 0.001385021 | 0.001385021 | 0.00142782
0.6586332 | 0.001419807
0.7103003 | 0.001453084
0.7616831 | 0.001481986
0.8129991 | 0.00150922
0.8641691 | 0.001536435
0.9152002 | 0.00155192
0.9650786 | 0.001573289
1.014229 | 0.001584369
1.062021 | 0.00159818
1.105875 | 0.001589555
1.154122 | 0.001620531
1.200835 | 0.001628864
1.24903 | 0.001638824
1.298393 | 0.001637709
1.34822 | 0.001647967
1.398443 | 0.001652205
1.446839 | 0.001638729
1.498845 | 0.001667005
1.549158 | 0.001670891
1.598978 | 0.001682002
1.648965 | 0.001682061
1.699224 | 0.001685518
1.74934 | 0.001700396
1.799866 | 0.001726228
1.849407 | 0.001694685
1.899637 | 0.001700974
1.9505 | 0.001715428
1.999591 | 0.001709467
2.050088 | 0.001717752
2.099678 | 0.001719278
2.150209 | 0.001724237
2.200017 | 0.001729566
2.249522 | 0.001726437
2.300165 | 0.001730758
2.350249 | 0.001737875
2.400071 | 0.001736689
2.450639 | 0.001780224
2.500269 | 0.001751942
2.551217 | 0.001696933
2.600338 | 0.001753175
2.650494 | 0.001761353
2.700469 | 0.001765889
2.74992 | 0.001764184
2.800482 | 0.001773113
2.850933 | 0.001774043
2.897079 | 0.001743573
2.950443 | 0.001780361
3.000538 | 0.001781404
3.051219 | 0.001790506
3.10016 | 0.001784003
3.150206 | 0.001792026
3.200459 | 0.001791585
3.24968 | 0.001803488