## Characterization Data
VDS (V) | IDS (A) | Linear_Region | Fit_Line (A)
-0.0001454354 | -4.148484e-06 | -4.148484e-06 | -2.589014e-06
-0.000140667 | -1.341105e-06 | -1.341105e-06 | -2.564024e-06
-0.0001317263 | -1.168251e-06 | -1.168251e-06 | -2.517169e-06
-0.000128746 | -2.503395e-06 | -2.503395e-06 | -2.501551e-06
-0.0001269579 | -2.318621e-06 | -2.318621e-06 | -2.49218e-06
-0.0001215935 | -3.784895e-06 | -3.784895e-06 | -2.464066e-06
-0.0001180172 | -2.443791e-06 | -2.443791e-06 | -2.445324e-06
-0.0001162291 | -2.30074e-06 | -2.30074e-06 | -2.435953e-06
-0.000115037 | -3.659726e-06
-0.0001138449 | -3.391505e-06
-0.0001060963 | -7.689e-07
-0.0001037121 | -2.330542e-06
-0.0001013279 | -2.121926e-06
-8.821488e-05 | -1.0252e-06
-1.66893e-05 | -2.712012e-06
-1.013279e-05 | -8.523465e-07
-8.344651e-06 | -1.639128e-06
-6.556512e-06 | -1.40667e-06
1.78814e-06 | -1.15037e-06
3.576279e-06 | -9.119512e-07
1.490116e-05 | -1.072884e-06
1.66893e-05 | 1.609326e-07
1.847744e-05 | 5.126e-07
1.966954e-05 | -1.204014e-06
2.264977e-05 | 2.205372e-07
2.563e-05 | -9.298326e-07
2.801419e-05 | 4.35114e-07
3.159047e-05 | -1.293421e-06
3.516674e-05 | 7.450581e-07
4.410744e-05 | -1.090765e-06
5.006791e-05 | -8.702279e-07
5.304814e-05 | -2.157688e-06
0.0001299381 | -1.138449e-06
0.0001555681 | 2.861023e-07
0.0001603365 | 4.470349e-07
0.0001639128 | 6.377698e-07
0.000166297 | 1.955033e-06
0.0001674891 | 1.758337e-06
0.0001680851 | -9.298326e-07
0.0001776219 | 5.722047e-07
0.000178814 | -8.165837e-07