## Characterization Data
VGS (V) | IDS (A) | Ion (A) | Ioff (A) | Ion_Ioff_Ratio
0.003135205 | -5.66423e-05 | 0.007793404 | 5.602241e-05 | 139.1122
0.02830625 | -5.687476e-05 | 0.007793404 | 5.602241e-05 | 139.1122
0.07858635 | -5.847216e-05 | 0.007793404 | 5.602241e-05 | 139.1122
0.1286006 | -5.834699e-05 | 0.007793404 | 5.602241e-05 | 139.1122
0.1785398 | -5.602241e-05 | 0.007793404 | 5.602241e-05 | 139.1122
0.2289605 | -6.024838e-05 | 0.007793404 | 5.602241e-05 | 139.1122
0.2781391 | -5.859733e-05 | 0.007793404 | 5.602241e-05 | 139.1122
0.3281743 | -5.909205e-05 | 0.007793404 | 5.602241e-05 | 139.1122
0.3778202 | -5.874038e-05 | 0.007793404 | 5.602241e-05 | 139.1122
0.4282439 | -6.048084e-05 | 0.007793404 | 5.602241e-05 | 139.1122
0.4773808 | -5.89788e-05 | 0.007793404 | 5.602241e-05 | 139.1122
0.5274302 | -5.945564e-05 | 0.007793404 | 5.602241e-05 | 139.1122
0.5736471 | -5.888344e-05 | 0.007793404 | 5.602241e-05 | 139.1122
0.6270856 | -5.721451e-05 | 0.007793404 | 5.602241e-05 | 139.1122
0.6772298 | -5.707145e-05 | 0.007793404 | 5.602241e-05 | 139.1122
0.7272596 | -5.742908e-05 | 0.007793404 | 5.602241e-05 | 139.1122
0.7734908 | -5.73814e-05 | 0.007793404 | 5.602241e-05 | 139.1122
0.8264835 | -5.76973e-05 | 0.007793404 | 5.602241e-05 | 139.1122
0.8761878 | -5.733968e-05 | 0.007793404 | 5.602241e-05 | 139.1122
0.9262223 | -5.649329e-05 | 0.007793404 | 5.602241e-05 | 139.1122
0.9759773 | -5.843044e-05 | 0.007793404 | 5.602241e-05 | 139.1122
1.020894 | -5.867482e-05 | 0.007793404 | 5.602241e-05 | 139.1122
1.066728 | -6.223918e-05 | 0.007793404 | 5.602241e-05 | 139.1122
1.11189 | -5.826355e-05 | 0.007793404 | 5.602241e-05 | 139.1122
1.158306 | -5.787612e-05 | 0.007793404 | 5.602241e-05 | 139.1122
1.206379 | -5.871654e-05 | 0.007793404 | 5.602241e-05 | 139.1122
1.254936 | -5.785228e-05 | 0.007793404 | 5.602241e-05 | 139.1122
1.304505 | -5.782247e-05 | 0.007793404 | 5.602241e-05 | 139.1122
1.352245 | -5.831123e-05 | 0.007793404 | 5.602241e-05 | 139.1122
1.40636 | -5.851985e-05 | 0.007793404 | 5.602241e-05 | 139.1122
1.453983 | -6.021262e-05 | 0.007793404 | 5.602241e-05 | 139.1122
1.504049 | -5.847812e-05 | 0.007793404 | 5.602241e-05 | 139.1122
1.553986 | -5.81205e-05 | 0.007793404 | 5.602241e-05 | 139.1122
1.604096 | -6.298424e-05 | 0.007793404 | 5.602241e-05 | 139.1122
1.652993 | -8.153916e-05 | 0.007793404 | 5.602241e-05 | 139.1122
1.703678 | -0.0001143813 | 0.007793404 | 5.602241e-05 | 139.1122
1.750087 | -0.0001604319 | 0.007793404 | 5.602241e-05 | 139.1122
1.803767 | -0.0002283871 | 0.007793404 | 5.602241e-05 | 139.1122
1.853387 | -0.0003153325 | 0.007793404 | 5.602241e-05 | 139.1122
1.903193 | -0.000425613 | 0.007793404 | 5.602241e-05 | 139.1122
1.952878 | -0.0005496443 | 0.007793404 | 5.602241e-05 | 139.1122
2.002849 | -0.0007003427 | 0.007793404 | 5.602241e-05 | 139.1122
2.052179 | -0.0008829774 | 0.007793404 | 5.602241e-05 | 139.1122
2.101951 | -0.001038295 | 0.007793404 | 5.602241e-05 | 139.1122
2.151934 | -0.001236612 | 0.007793404 | 5.602241e-05 | 139.1122
2.198806 | -0.001445192 | 0.007793404 | 5.602241e-05 | 139.1122
2.251703 | -0.001667071 | 0.007793404 | 5.602241e-05 | 139.1122
2.301824 | -0.001906634 | 0.007793404 | 5.602241e-05 | 139.1122
2.351582 | -0.002160055 | 0.007793404 | 5.602241e-05 | 139.1122
2.401583 | -0.002415103 | 0.007793404 | 5.602241e-05 | 139.1122
2.451393 | -0.002693308 | 0.007793404 | 5.602241e-05 | 139.1122
2.501656 | -0.002977062 | 0.007793404 | 5.602241e-05 | 139.1122
2.550977 | -0.003270954 | 0.007793404 | 5.602241e-05 | 139.1122
2.600822 | -0.003577155 | 0.007793404 | 5.602241e-05 | 139.1122
2.65036 | -0.003932542 | 0.007793404 | 5.602241e-05 | 139.1122
2.700438 | -0.0042669 | 0.007793404 | 5.602241e-05 | 139.1122
2.750386 | -0.00458814 | 0.007793404 | 5.602241e-05 | 139.1122
2.801152 | -0.00492462 | 0.007793404 | 5.602241e-05 | 139.1122
2.850142 | -0.005264271 | 0.007793404 | 5.602241e-05 | 139.1122
2.897883 | -0.005628861 | 0.007793404 | 5.602241e-05 | 139.1122
2.949637 | -0.006001908 | 0.007793404 | 5.602241e-05 | 139.1122
2.999618 | -0.006345732 | 0.007793404 | 5.602241e-05 | 139.1122
3.049797 | -0.006702054 | 0.007793404 | 5.602241e-05 | 139.1122
3.098688 | -0.007047326 | 0.007793404 | 5.602241e-05 | 139.1122
3.148435 | -0.007415915 | 0.007793404 | 5.602241e-05 | 139.1122
3.198732 | -0.007793404 | 0.007793404 | 5.602241e-05 | 139.1122