## Characterization Data
VGS (V) | IDS (A) | Ion (A) | Ioff (A) | Ion_Ioff_Ratio
-0.00150919 | 6.920696e-05 | 0.005177254 | 1.749397e-05 | 295.9451
0.0287515 | 6.877185e-05 | 0.005177254 | 1.749397e-05 | 295.9451
0.07871688 | 6.716848e-05 | 0.005177254 | 1.749397e-05 | 295.9451
0.1285494 | 4.772544e-05 | 0.005177254 | 1.749397e-05 | 295.9451
0.1781184 | 7.103086e-05 | 0.005177254 | 1.749397e-05 | 295.9451
0.228523 | 6.914736e-05 | 0.005177254 | 1.749397e-05 | 295.9451
0.2781344 | 6.94573e-05 | 0.005177254 | 1.749397e-05 | 295.9451
0.3307349 | 7.009507e-05 | 0.005177254 | 1.749397e-05 | 295.9451
0.3778637 | 6.698371e-05 | 0.005177254 | 1.749397e-05 | 295.9451
0.4278333 | 6.82056e-05 | 0.005177254 | 1.749397e-05 | 295.9451
0.4779071 | 6.653071e-05 | 0.005177254 | 1.749397e-05 | 295.9451
0.5271477 | 6.783605e-05 | 0.005177254 | 1.749397e-05 | 295.9451
0.576951 | 6.845594e-05 | 0.005177254 | 1.749397e-05 | 295.9451
0.6272662 | 6.81162e-05 | 0.005177254 | 1.749397e-05 | 295.9451
0.6770957 | 6.774069e-05 | 0.005177254 | 1.749397e-05 | 295.9451
0.7273532 | 6.757379e-05 | 0.005177254 | 1.749397e-05 | 295.9451
0.7768805 | 6.862284e-05 | 0.005177254 | 1.749397e-05 | 295.9451
0.8266063 | 6.878377e-05 | 0.005177254 | 1.749397e-05 | 295.9451
0.8763219 | 6.659032e-05 | 0.005177254 | 1.749397e-05 | 295.9451
0.9258766 | 6.854535e-05 | 0.005177254 | 1.749397e-05 | 295.9451
0.9746428 | 6.644727e-05 | 0.005177254 | 1.749397e-05 | 295.9451
1.021193 | 7.013083e-05 | 0.005177254 | 1.749397e-05 | 295.9451
1.066799 | 6.68645e-05 | 0.005177254 | 1.749397e-05 | 295.9451
1.112303 | 6.604791e-05 | 0.005177254 | 1.749397e-05 | 295.9451
1.158337 | 6.89447e-05 | 0.005177254 | 1.749397e-05 | 295.9451
1.205948 | 7.011295e-05 | 0.005177254 | 1.749397e-05 | 295.9451
1.254678 | 6.538034e-05 | 0.005177254 | 1.749397e-05 | 295.9451
1.306571 | 6.637574e-05 | 0.005177254 | 1.749397e-05 | 295.9451
1.354213 | 6.768704e-05 | 0.005177254 | 1.749397e-05 | 295.9451
1.404562 | 6.885529e-05 | 0.005177254 | 1.749397e-05 | 295.9451
1.453911 | 5.239249e-05 | 0.005177254 | 1.749397e-05 | 295.9451
1.504299 | 6.595851e-05 | 0.005177254 | 1.749397e-05 | 295.9451
1.554315 | 7.843376e-05 | 0.005177254 | 1.749397e-05 | 295.9451
1.604312 | 6.287099e-05 | 0.005177254 | 1.749397e-05 | 295.9451
1.653948 | 4.956127e-05 | 0.005177254 | 1.749397e-05 | 295.9451
1.70073 | 2.712608e-05 | 0.005177254 | 1.749397e-05 | 295.9451
1.753125 | -1.749397e-05 | 0.005177254 | 1.749397e-05 | 295.9451
1.803662 | -7.595421e-05 | 0.005177254 | 1.749397e-05 | 295.9451
1.853259 | -0.0001475871 | 0.005177254 | 1.749397e-05 | 295.9451
1.902763 | -0.0002429128 | 0.005177254 | 1.749397e-05 | 295.9451
1.95329 | -0.0003560186 | 0.005177254 | 1.749397e-05 | 295.9451
2.00299 | -0.0004784585 | 0.005177254 | 1.749397e-05 | 295.9451
2.053582 | -0.0006224097 | 0.005177254 | 1.749397e-05 | 295.9451
2.102489 | -0.0007808269 | 0.005177254 | 1.749397e-05 | 295.9451
2.152099 | -0.0009477199 | 0.005177254 | 1.749397e-05 | 295.9451
2.202511 | -0.001133609 | 0.005177254 | 1.749397e-05 | 295.9451
2.251998 | -0.001329643 | 0.005177254 | 1.749397e-05 | 295.9451
2.302125 | -0.00155555 | 0.005177254 | 1.749397e-05 | 295.9451
2.351809 | -0.001746226 | 0.005177254 | 1.749397e-05 | 295.9451
2.401604 | -0.001977885 | 0.005177254 | 1.749397e-05 | 295.9451
2.451453 | -0.002213437 | 0.005177254 | 1.749397e-05 | 295.9451
2.501423 | -0.002501071 | 0.005177254 | 1.749397e-05 | 295.9451
2.550741 | -0.002716631 | 0.005177254 | 1.749397e-05 | 295.9451
2.601112 | -0.002941913 | 0.005177254 | 1.749397e-05 | 295.9451
2.65071 | -0.003184408 | 0.005177254 | 1.749397e-05 | 295.9451
2.700572 | -0.003448672 | 0.005177254 | 1.749397e-05 | 295.9451
2.746943 | -0.003637338 | 0.005177254 | 1.749397e-05 | 295.9451
2.800548 | -0.003844065 | 0.005177254 | 1.749397e-05 | 295.9451
2.849899 | -0.004065097 | 0.005177254 | 1.749397e-05 | 295.9451
2.899481 | -0.004234094 | 0.005177254 | 1.749397e-05 | 295.9451
2.95042 | -0.004411537 | 0.005177254 | 1.749397e-05 | 295.9451
2.999628 | -0.004574931 | 0.005177254 | 1.749397e-05 | 295.9451
3.049401 | -0.004728085 | 0.005177254 | 1.749397e-05 | 295.9451
3.099619 | -0.004899073 | 0.005177254 | 1.749397e-05 | 295.9451
3.149608 | -0.005048717 | 0.005177254 | 1.749397e-05 | 295.9451
3.200183 | -0.005177254 | 0.005177254 | 1.749397e-05 | 295.9451