## Characterization Data
VGS (V) | IDS (A) | Log_IDS | Local_SS (mV/dec) | Min_SS (mV/dec)
0.002073646 | -1.73688e-05 | -4.76023 | 330.2394 | 184.8276
0.02892614 | -2.094507e-05 | -4.678918 | 656.6507 | 184.8276
0.07838131 | -1.81675e-05 | -4.740705 | -1468.607 | 184.8276
0.1283962 | -1.794696e-05 | -4.746009 | -1659.916 | 184.8276
0.1750881 | -1.600385e-05 | -4.795776 | -2551.947 | 184.8276
0.2284783 | -1.676679e-05 | -4.77555 | -4710.304 | 184.8276
0.2780402 | -1.537204e-05 | -4.813269 | -4195.428 | 184.8276
0.330689 | -1.597405e-05 | -4.796585 | -57106.36 | 184.8276
0.3779316 | -1.543164e-05 | -4.811588 | 2097.466 | 184.8276
0.4277951 | -1.794696e-05 | -4.746009 | 841.1802 | 184.8276
0.477708 | -2.02775e-05 | -4.692986 | -3514.562 | 184.8276
0.5275888 | -1.681447e-05 | -4.774317 | -1009.081 | 184.8276
0.5772538 | -1.61469e-05 | -4.791911 | 4100.322 | 184.8276
0.629015 | -1.790524e-05 | -4.74702 | -10601.88 | 184.8276
0.6770004 | -1.605749e-05 | -4.794322 | -1547.798 | 184.8276
0.7272614 | -1.552701e-05 | -4.808912 | -1379.672 | 184.8276
0.7769133 | -1.360774e-05 | -4.866214 | -4133.79 | 184.8276
0.8244074 | -1.45793e-05 | -4.836263 | 1188.224 | 184.8276
0.8765043 | -1.658201e-05 | -4.780363 | 1061.367 | 184.8276
0.925634 | -1.819134e-05 | -4.740135 | 3373.558 | 184.8276
0.9745635 | -1.773834e-05 | -4.751087 | -1024.76 | 184.8276
1.021156 | -1.479387e-05 | -4.829918 | -1484.726 | 184.8276
1.066926 | -1.531244e-05 | -4.814956 | 1970.301 | 184.8276
1.111925 | -1.643896e-05 | -4.784126 | -231.4025 | 184.8276
1.15851 | -5.930663e-06 | -5.226897 | -300.6136 | 184.8276
1.20647 | -8.291007e-06 | -5.081393 | 229.4787 | 184.8276
1.255371 | -1.576543e-05 | -4.802294 | 314.5836 | 184.8276
1.305444 | -1.687408e-05 | -4.77278 | 1909.675 | 184.8276
1.354602 | -1.777411e-05 | -4.750212 | -1166.616 | 184.8276
1.404858 | -1.377464e-05 | -4.86092 | 26439.62 | 184.8276
1.45164 | -1.731515e-05 | -4.761574 | 845.8967 | 184.8276
1.504684 | -1.755953e-05 | -4.755487 | 5458.267 | 184.8276
1.554115 | -1.806021e-05 | -4.743277 | 602.4028 | 184.8276
1.603528 | -2.561808e-05 | -4.591453 | 272.3143 | 184.8276
1.654104 | -4.220009e-05 | -4.374687 | 184.8276 | 184.8276
1.703858 | -8.903147e-05 | -4.050456 | 215.4331 | 184.8276
1.753553 | -0.0001222253 | -3.912839 | 332.4494 | 184.8276
1.803515 | -0.000177598 | -3.750562 | 269.3268 | 184.8276
1.853879 | -0.0002884329 | -3.539955 | 309.0163 | 184.8276
1.903255 | -0.0003750205 | -3.425945 | 415.8193 | 184.8276
1.950338 | -0.0004915715 | -3.308413 | 395.5787 | 184.8276
2.003737 | -0.0006737412 | -3.171507 | 439.0975 | 184.8276
2.052433 | -0.0008446456 | -3.073325 | 637.8012 | 184.8276
2.102344 | -0.0009593905 | -3.018005 | 661.0295 | 184.8276
2.15254 | -0.001197696 | -2.921653 | 628.8216 | 184.8276
2.202412 | -0.001384664 | -2.858656 | 865.0353 | 184.8276
2.251926 | -0.001560688 | -2.806684 | 870.0056 | 184.8276
2.301953 | -0.001802439 | -2.744139 | 815.7267 | 184.8276
2.35196 | -0.002069897 | -2.684051 | 969.4634 | 184.8276
2.401541 | -0.002284181 | -2.641269 | 1093.61 | 184.8276
2.451066 | -0.002550149 | -2.593434 | 1084.003 | 184.8276
2.500897 | -0.002820725 | -2.549639 | 1134.1 | 184.8276
2.551305 | -0.003125757 | -2.505045 | 1231.687 | 184.8276
2.601139 | -0.003402746 | -2.46817 | 1314.908 | 184.8276
2.650947 | -0.003721625 | -2.429267 | 1392.21 | 184.8276
2.701532 | -0.004016442 | -2.396159 | 1395.261 | 184.8276
2.750585 | -0.00438487 | -2.358043 | 1443.34 | 184.8276
2.799949 | -0.004698682 | -2.328024 | 1656.371 | 184.8276
2.850214 | -0.00503614 | -2.297902 | 1731.76 | 184.8276
2.899341 | -0.005363131 | -2.270582 | 1918.247 | 184.8276
2.949691 | -0.005673743 | -2.24613 | 2025.286 | 184.8276
2.999298 | -0.006008429 | -2.221239 | 1977.572 | 184.8276
3.049015 | -0.006369359 | -2.195904 | 2033.845 | 184.8276
3.09943 | -0.006729282 | -2.172031 | 2221.418 | 184.8276
3.149282 | -0.007067383 | -2.150741 | 2366.687 | 184.8276
3.199069 | -0.007414294 | -2.12993 | 2392.3 | 184.8276