## Characterization Data
VGS (V) | IDS (A) | Extrapolation_Line (A) | Vth (V)
0.002073646 | -1.73688e-05 | 0.01437302 | 2.112571
0.02892614 | -2.094507e-05 | 0.01419015 | 2.112571
0.07838131 | -1.81675e-05 | 0.01385335 | 2.112571
0.1283962 | -1.794696e-05 | 0.01351273 | 2.112571
0.1750881 | -1.600385e-05 | 0.01319475 | 2.112571
0.2284783 | -1.676679e-05 | 0.01283115 | 2.112571
0.2780402 | -1.537204e-05 | 0.01249362 | 2.112571
0.330689 | -1.597405e-05 | 0.01213507 | 2.112571
0.3779316 | -1.543164e-05 | 0.01181333 | 2.112571
0.4277951 | -1.794696e-05 | 0.01147375 | 2.112571
0.477708 | -2.02775e-05 | 0.01113383 | 2.112571
0.5275888 | -1.681447e-05 | 0.01079413 | 2.112571
0.5772538 | -1.61469e-05 | 0.0104559 | 2.112571
0.629015 | -1.790524e-05 | 0.01010339 | 2.112571
0.6770004 | -1.605749e-05 | 0.009776599 | 2.112571
0.7272614 | -1.552701e-05 | 0.009434309 | 2.112571
0.7769133 | -1.360774e-05 | 0.009096167 | 2.112571
0.8244074 | -1.45793e-05 | 0.00877272 | 2.112571
0.8765043 | -1.658201e-05 | 0.008417927 | 2.112571
0.925634 | -1.819134e-05 | 0.008083341 | 2.112571
0.9745635 | -1.773834e-05 | 0.007750119 | 2.112571
1.021156 | -1.479387e-05 | 0.007432814 | 2.112571
1.066926 | -1.531244e-05 | 0.00712111 | 2.112571
1.111925 | -1.643896e-05 | 0.006814654 | 2.112571
1.15851 | -5.930663e-06 | 0.006497397 | 2.112571
1.20647 | -8.291007e-06 | 0.006170775 | 2.112571
1.255371 | -1.576543e-05 | 0.005837752 | 2.112571
1.305444 | -1.687408e-05 | 0.005496737 | 2.112571
1.354602 | -1.777411e-05 | 0.00516196 | 2.112571
1.404858 | -1.377464e-05 | 0.004819702 | 2.112571
1.45164 | -1.731515e-05 | 0.004501106 | 2.112571
1.504684 | -1.755953e-05 | 0.004139867 | 2.112571
1.554115 | -1.806021e-05 | 0.003803227 | 2.112571
1.603528 | -2.561808e-05 | 0.003466709 | 2.112571
1.654104 | -4.220009e-05 | 0.003122279 | 2.112571
1.703858 | -8.903147e-05 | 0.00278344 | 2.112571
1.753553 | -0.0001222253 | 0.002445005 | 2.112571
1.803515 | -0.000177598 | 0.002104749 | 2.112571
1.853879 | -0.0002884329 | 0.001761756 | 2.112571
1.903255 | -0.0003750205 | 0.001425494 | 2.112571
1.950338 | -0.0004915715 | 0.001104852 | 2.112571
2.003737 | -0.0006737412 | 0.0007411895 | 2.112571
2.052433 | -0.0008446456 | 0.0004095546 | 2.112571
2.102344 | -0.0009593905 | 6.965118e-05 | 2.112571
2.15254 | -0.001197696 | -0.0002721966 | 2.112571
2.202412 | -0.001384664 | -0.0006118403 | 2.112571
2.251926 | -0.001560688 | -0.0009490444 | 2.112571
2.301953 | -0.001802439 | -0.001289735 | 2.112571
2.35196 | -0.002069897 | -0.0016303 | 2.112571
2.401541 | -0.002284181 | -0.001967959 | 2.112571
2.451066 | -0.002550149 | -0.002305236 | 2.112571
2.500897 | -0.002820725 | -0.0026446 | 2.112571
2.551305 | -0.003125757 | -0.002987889 | 2.112571
2.601139 | -0.003402746 | -0.003327273 | 2.112571
2.650947 | -0.003721625 | -0.003666474 | 2.112571
2.701532 | -0.004016442 | -0.004010972 | 2.112571
2.750585 | -0.00438487 | -0.004345035 | 2.112571
2.799949 | -0.004698682 | -0.00468122 | 2.112571
2.850214 | -0.00503614 | -0.005023534 | 2.112571
2.899341 | -0.005363131 | -0.0053581 | 2.112571
2.949691 | -0.005673743 | -0.005700995 | 2.112571
2.999298 | -0.006008429 | -0.006038832 | 2.112571
3.049015 | -0.006369359 | -0.006377417 | 2.112571
3.09943 | -0.006729282 | -0.006720758 | 2.112571
3.149282 | -0.007067383 | -0.007060264 | 2.112571
3.199069 | -0.007414294 | -0.007399323 | 2.112571