## Characterization Data
VGS (V) | IDS (A) | Extrapolation_Line (A) | Vth (V)
-0.00150919 | 6.920696e-05 | 0.009109855 | 1.966415
0.0287515 | 6.877185e-05 | 0.008969773 | 1.966415
0.07871688 | 6.716848e-05 | 0.008738475 | 1.966415
0.1285494 | 4.772544e-05 | 0.008507792 | 1.966415
0.1781184 | 7.103086e-05 | 0.008278328 | 1.966415
0.228523 | 6.914736e-05 | 0.008044996 | 1.966415
0.2781344 | 6.94573e-05 | 0.007815337 | 1.966415
0.3307349 | 7.009507e-05 | 0.00757184 | 1.966415
0.3778637 | 6.698371e-05 | 0.007353673 | 1.966415
0.4278333 | 6.82056e-05 | 0.007122356 | 1.966415
0.4779071 | 6.653071e-05 | 0.006890555 | 1.966415
0.5271477 | 6.783605e-05 | 0.006662612 | 1.966415
0.576951 | 6.845594e-05 | 0.006432064 | 1.966415
0.6272662 | 6.81162e-05 | 0.006199146 | 1.966415
0.6770957 | 6.774069e-05 | 0.005968477 | 1.966415
0.7273532 | 6.757379e-05 | 0.005735827 | 1.966415
0.7768805 | 6.862284e-05 | 0.005506557 | 1.966415
0.8266063 | 6.878377e-05 | 0.005276368 | 1.966415
0.8763219 | 6.659032e-05 | 0.005046226 | 1.966415
0.9258766 | 6.854535e-05 | 0.004816828 | 1.966415
0.9746428 | 6.644727e-05 | 0.004591082 | 1.966415
1.021193 | 7.013083e-05 | 0.004375594 | 1.966415
1.066799 | 6.68645e-05 | 0.004164476 | 1.966415
1.112303 | 6.604791e-05 | 0.003953828 | 1.966415
1.158337 | 6.89447e-05 | 0.003740729 | 1.966415
1.205948 | 7.011295e-05 | 0.003520332 | 1.966415
1.254678 | 6.538034e-05 | 0.003294751 | 1.966415
1.306571 | 6.637574e-05 | 0.00305453 | 1.966415
1.354213 | 6.768704e-05 | 0.002833987 | 1.966415
1.404562 | 6.885529e-05 | 0.002600914 | 1.966415
1.453911 | 5.239249e-05 | 0.002372466 | 1.966415
1.504299 | 6.595851e-05 | 0.002139215 | 1.966415
1.554315 | 7.843376e-05 | 0.001907682 | 1.966415
1.604312 | 6.287099e-05 | 0.001676235 | 1.966415
1.653948 | 4.956127e-05 | 0.001446462 | 1.966415
1.70073 | 2.712608e-05 | 0.001229901 | 1.966415
1.753125 | -1.749397e-05 | 0.0009873533 | 1.966415
1.803662 | -7.595421e-05 | 0.000753409 | 1.966415
1.853259 | -0.0001475871 | 0.0005238187 | 1.966415
1.902763 | -0.0002429128 | 0.0002946533 | 1.966415
1.95329 | -0.0003560186 | 6.075861e-05 | 1.966415
2.00299 | -0.0004784585 | -0.0001693118 | 1.966415
2.053582 | -0.0006224097 | -0.0004035127 | 1.966415
2.102489 | -0.0007808269 | -0.0006299107 | 1.966415
2.152099 | -0.0009477199 | -0.0008595644 | 1.966415
2.202511 | -0.001133609 | -0.001092929 | 1.966415
2.251998 | -0.001329643 | -0.001322012 | 1.966415
2.302125 | -0.00155555 | -0.001554058 | 1.966415
2.351809 | -0.001746226 | -0.001784057 | 1.966415
2.401604 | -0.001977885 | -0.002014563 | 1.966415
2.451453 | -0.002213437 | -0.002245323 | 1.966415
2.501423 | -0.002501071 | -0.002476644 | 1.966415
2.550741 | -0.002716631 | -0.002704945 | 1.966415
2.601112 | -0.002941913 | -0.002938123 | 1.966415
2.65071 | -0.003184408 | -0.003167718 | 1.966415
2.700572 | -0.003448672 | -0.003398537 | 1.966415
2.746943 | -0.003637338 | -0.003613197 | 1.966415
2.800548 | -0.003844065 | -0.003861343 | 1.966415
2.849899 | -0.004065097 | -0.004089796 | 1.966415
2.899481 | -0.004234094 | -0.004319323 | 1.966415
2.95042 | -0.004411537 | -0.004555124 | 1.966415
2.999628 | -0.004574931 | -0.004782919 | 1.966415
3.049401 | -0.004728085 | -0.005013328 | 1.966415
3.099619 | -0.004899073 | -0.005245794 | 1.966415
3.149608 | -0.005048717 | -0.0054772 | 1.966415
3.200183 | -0.005177254 | -0.005711323 | 1.966415